## Blad1
Aanvoersnelheid = (aanvoer x 1000) : (toerental x aantal tanden)

## Materiaal Fz
https://www.stepcraft-systems.com/en/services/milling-parameters
End Mill Diamater
ø Cutting Speed | ø 1 mm | ø 2 mm | ø 3 mm | ø 4 mm | ø 5 mm | ø 6 mm | ø 8 mm | ø 10 mm | ø 12 mm
m/min.* | Feed Rate in mm / Tooth / Revolution
Cast Aluminum > 6 % Si | 200 | 0.01 | 0.01 | 0.01 | 0.015 | 0.015 | 0.025 | 0.03 | 0.038 | 0.05
Wrought Aluminum Alloy | 500 | 0.01 | 0.02 | 0.025 | 0.05 | 0.05 | 0.05 | 0.064 | 0.08 | 0.1
Soft Plastic | 600 | 0.025 | 0.03 | 0.035 | 0.045 | 0.065 | 0.09 | 0.1 | 0.2 | 0.3
Hard Plastic | 550 | 0.015 | 0.02 | 0.025 | 0.05 | 0.06 | 0.08 | 0.089 | 0.1 | 0.15
Hard Wood | 450 | 0.02 | 0.025 | 0.03 | 0.055 | 0.065 | 0.085 | 0.095 | 0.095 | 0.155
Soft Wood | 500 | 0.025 | 0.03 | 0.035 | 0.06 | 0.07 | 0.09 | 0.1 | 0.11 | 0.16
MDF | 450 | 0.05 | 0.07 | 0.1 | 0.15 | 0.2 | 0.3 | 0.4 | 0.5 | 0.6
Brass, Copper, Bronze | 365 | 0.015 | 0.02 | 0.025 | 0.025 | 0.03 | 0.05 | 0.056 | 0.065 | 0.08
Steel | 75 | 0.01 | 0.01 | 0.012 | 0.025 | 0.03 | 0.038 | 0.045 | 0.05 | 0.08